## QC Analysis report(10x24)
Date | Size | Type | Major | Abnormality | Hold stock (sqm)
2024-11-12 | 10x24 | Green tile |  | 400 | Edges/Dust problem
2024-11-12 |  | Bisque tile | Major | 680 | Size variation, Cooling crack
2024-11-12 |  | Finished tile |  | 91 | Misprint
2024-11-13 |  | Green tile |  | 150 | Chipping problem
2024-11-13 |  | Bisque tile |  | 233 | Cooling crack
2024-11-13 |  | Finished tile | Major | 4833 | Bending problem
2024-11-14 |  | Green tile |  | 0 | Nil
2024-11-14 |  | Bisque tile |  | 224 | Cooling crack
2024-11-14 |  | Finished tile | Major | 547 | Bending problem
2024-11-15 |  | Green tile |  | 0 | Nil
2024-11-15 |  | Bisque tile |  | 165 | Size variation, Cooling crack
2024-11-15 |  | Finished tile | Major | 729 | Shade mix
2024-11-16 |  | Green tile |  | 150 | Dust problem
2024-11-16 |  | Bisque tile |  | 240 | Size variation, Cooling crack
2024-11-16 |  | Finished tile | Major | 1037 | Shade mix
2024-11-17 |  | Green tile |  | 0 | Nil
2024-11-17 |  | Bisque tile |  | 188 | Size variation, Cooling crack
2024-11-17 |  | Finished tile |  | 182 | Shade mix
2024-11-18 |  | Green tile |  | 0 | Nil
2024-11-18 |  | Bisque tile |  | 190 | Size variation, Cooling crack
2024-11-18 |  | Finished tile |  | 91 | Misprint
2024-11-19 |  | Green tile |  | 300 | Dust problem
2024-11-19 |  | Bisque tile |  | 178 | Size variation, Cooling crack
2024-11-19 |  | Finished tile | Major | 821 | Shade mix
2024-11-20 |  | Green tile |  | 0 | Nil
2024-11-20 |  | Bisque tile |  | 452 | Size variation, Cooling crack
2024-11-20 |  | Finished tile |  | 91 | Misprint
2024-11-21 |  | Green tile |  | 0 | Nil
2024-11-21 |  | Bisque tile |  | 152 | Size variation, Cooling crack
2024-11-21 |  | Finished tile |  | 0 | Nil
2024-11-22 |  | Green tile |  | 150 | Edges problem
2024-11-22 |  | Bisque tile |  | 440 | Size variation, Cooling crack
2024-11-22 |  | Finished tile |  | 91 | Misprint
2024-11-23 |  | Green tile |  | 50 | Crack problem
2024-11-23 |  | Bisque tile |  | 240 | Cooling crack
2024-11-23 |  | Finished tile | Major | 1186 | Surface dust
2024-11-24 |  | Green tile |  | 0 | Nil
2024-11-24 |  | Bisque tile |  | 201 | Size variation, Cooling crack
2024-11-24 |  | Finished tile | Major | 1005 | Print problems
2024-11-25 |  | Green tile |  | 0 | Nil
2024-11-25 |  | Bisque tile |  | 130 | Size variation, Cooling crack
2024-11-25 |  | Finished tile | Major | 821 | Bending problem
2024-11-26 |  | Green tile |  | 0 | Nil
2024-11-26 |  | Bisque tile |  | 148 | Size variation, Cooling crack
2024-11-26 |  | Finished tile |  | 0 | Nil
2024-11-27 |  | Green tile |  | 350 | Edges problem
2024-11-27 |  | Bisque tile |  | 383 | Size variation, Cooling crack
2024-11-27 |  | Finished tile | Major | 729 | Bending problem
2024-11-28 |  | Green tile |  | 200 | Bisque surface problem
2024-11-28 |  | Bisque tile |  | 270 | Size variation, Cooling crack
2024-11-28 |  | Finished tile | Major | 639 | Bending problem
2024-11-29 |  | Green tile |  | 0 | Nil
2024-11-29 |  | Bisque tile |  | 137 | Size variation, Cooling crack
2024-11-29 |  | Finished tile | Major | 1002 | Surface blistering
2024-11-30 |  | Green tile |  | 0 | Nil
2024-11-30 |  | Bisque tile |  | 180 | Size variation, Cooling crack
2024-11-30 |  | Finished tile | Major | 1003 | Silky Matt rough
2024-12-01 |  | Green tile |  | 200 | Dust problem
2024-12-01 |  | Bisque tile | Major | 550 | Bending problem
2024-12-01 |  | Finished tile | Major | 2279 | Bending problem
2024-12-02 |  | Green tile |  | 0 | Nil
2024-12-02 |  | Bisque tile |  | 232 | Size variation, Cooling crack
2024-12-02 |  | Finished tile | Major | 2371 | Bending problem
2024-12-03 |  | Green tile |  | 0 | Nil
2024-12-03 |  | Bisque tile |  | 265 | Size variation, Cooling crack
2024-12-03 |  | Finished tile | Major | 913 | Bending problem
2024-12-04 |  | Green tile |  | 300 | Chipping problem
2024-12-04 |  | Bisque tile |  | 245 | Size variation, Cooling crack
2024-12-04 |  | Finished tile | Major | 2463 | Bending problem
2024-12-05 |  | Green tile |  | 0 | Nil
2024-12-05 |  | Bisque tile |  | 211 | Size variation, Cooling crack
2024-12-05 |  | Finished tile | Major | 912 | Bending problem
2024-12-06 |  | Green tile |  | 0 | Nil
2024-12-06 |  | Bisque tile | Major | 1043 | Size variation, Cooling crack
2024-12-06 |  | Finished tile |  | 0 | Nil
2024-12-07 |  | Green tile |  | 0 | Nil
2024-12-07 |  | Bisque tile | Major | 770 | Size variation, Cooling crack
2024-12-07 |  | Finished tile | Major | 2280 | Bending problem
2024-12-08 |  | Green tile |  | 0 | Nil
2024-12-08 |  | Bisque tile |  | 270 | Size variation, Cooling crack
2024-12-08 |  | Finished tile | Major | 1824 | Bending problem
2024-12-09 |  | Green tile
2024-12-09 |  | Bisque tile
2024-12-09 |  | Finished tile
2024-12-10 |  | Green tile
2024-12-10 |  | Bisque tile
2024-12-10 |  | Finished tile
2024-12-11 |  | Green tile
2024-12-11 |  | Bisque tile
2024-12-11 |  | Finished tile
2024-12-12 |  | Green tile
2024-12-12 |  | Bisque tile
2024-12-12 |  | Finished tile
2024-12-13 |  | Green tile
2024-12-13 |  | Bisque tile
2024-12-13 |  | Finished tile
2024-12-14 |  | Green tile
2024-12-14 |  | Bisque tile
2024-12-14 |  | Finished tile
2024-12-15 |  | Green tile
2024-12-15 |  | Bisque tile
2024-12-15 |  | Finished tile
2024-12-16 |  | Green tile
2024-12-16 |  | Bisque tile
2024-12-16 |  | Finished tile
2024-12-17 |  | Green tile
2024-12-17 |  | Bisque tile
2024-12-17 |  | Finished tile
2024-12-18 |  | Green tile
2024-12-18 |  | Bisque tile
2024-12-18 |  | Finished tile
2024-12-19 |  | Green tile
2024-12-19 |  | Bisque tile
2024-12-19 |  | Finished tile
2024-12-20 |  | Green tile
2024-12-20 |  | Bisque tile
2024-12-20 |  | Finished tile
2024-12-21 |  | Green tile
2024-12-21 |  | Bisque tile
2024-12-21 |  | Finished tile
2024-12-22 |  | Green tile
2024-12-22 |  | Bisque tile
2024-12-22 |  | Finished tile
2024-12-23 |  | Green tile
2024-12-23 |  | Bisque tile
2024-12-23 |  | Finished tile
2024-12-24 |  | Green tile
2024-12-24 |  | Bisque tile
2024-12-24 |  | Finished tile
2024-12-25 |  | Green tile
2024-12-25 |  | Bisque tile
2024-12-25 |  | Finished tile
2024-12-26 |  | Green tile
2024-12-26 |  | Bisque tile
2024-12-26 |  | Finished tile
2024-12-27 |  | Green tile
2024-12-27 |  | Bisque tile
2024-12-27 |  | Finished tile
2024-12-28 |  | Green tile
2024-12-28 |  | Bisque tile
2024-12-28 |  | Finished tile

## QC Analysis report(12x24)
Date | Size | Type | Major | Hold stock (sqm) | Reasons
2024-11-12 | 12x24 | Green tile | Major | Nil | Nil
2024-11-12 |  | Bisque tile | Major | Nil | Nil
2024-11-12 |  | Finished tile | Major | Nil | Nil
2024-11-13 |  | Green tile |  | 400 | Dust problem
2024-11-13 |  | Bisque tile | Major | 2250 | Bending problem
2024-11-13 |  | Finished tile | Major | Nil | Nil
2024-11-14 |  | Green tile |  | 200 | Edges problem
2024-11-14 |  | Bisque tile | Major | 1380 | Bending problem
2024-11-14 |  | Finished tile |  | 380 | Bending problem
2024-11-15 |  | Green tile |  | 250 | Dust problem
2024-11-15 |  | Bisque tile | Major | 1100 | Bending problem
2024-11-15 |  | Finished tile | Major | 889 | Bending problem
2024-11-16 |  | Green tile |  | 0 | Nil
2024-11-16 |  | Bisque tile | Major | 1050 | Size variation, Cooling crack
2024-11-16 |  | Finished tile | Major | 1311 | Shade mix problem
2024-11-17 |  | Green tile |  | 0 | Nil
2024-11-17 |  | Bisque tile |  | 500 | Size variation, Cooling crack
2024-11-17 |  | Finished tile |  | 285 | Bending problem
2024-11-18 |  | Green tile |  | 300 | Edges /Dust problem
2024-11-18 |  | Bisque tile | Major | 1500 | Bending problem
2024-11-18 |  | Finished tile | Major | 1319 | Bending problem
2024-11-19 |  | Green tile |  | 0 | Nil
2024-11-19 |  | Bisque tile | Major | 1250 | Bending problem
2024-11-19 |  | Finished tile | Major | 1615 | Shade mix problem
2024-11-20 |  | Green tile |  | 400 | Edges problem
2024-11-20 |  | Bisque tile | Major | 546 | Size variation, Cooling crack
2024-11-20 |  | Finished tile |  | 475 | Shade Mix
2024-11-21 |  | Green tile |  | 0 | Nil
2024-11-21 |  | Bisque tile | Major | 880 | Bending problem
2024-11-21 |  | Finished tile |  | 343 | Silky surface mix problem
2024-11-22 |  | Green tile |  | 0 | Nil
2024-11-22 |  | Bisque tile | Major | 1158 | Bending problem
2024-11-22 |  | Finished tile | Major | 760 | Base change problem
2024-11-23 |  | Green tile |  | 350 | Lamination/chipping
2024-11-23 |  | Bisque tile | Major | 700 | Size variation, Cooling crack
2024-11-23 |  | Finished tile | Major | 855 | Surface Problem
2024-11-24 |  | Green tile |  | 210 | Lamination
2024-11-24 |  | Bisque tile | Major | 1173 | Size variation, Cooling crack
2024-11-24 |  | Finished tile |  | 95 | Nil
2024-11-25 |  | Green tile |  | 350 | Lamination
2024-11-25 |  | Bisque tile | Major | 619 | Size variation, Cooling crack
2024-11-25 |  | Finished tile | Major | 2281 | Shade mix problem
2024-11-26 |  | Green tile |  | 0 | Nil
2024-11-26 |  | Bisque tile |  | 438 | Size variation, Cooling crack
2024-11-26 |  | Finished tile | Major | 1270 | Silky/Rough/Mix
2024-11-27 |  | Green tile |  | 0 | Nil
2024-11-27 |  | Bisque tile | Major | 897 | Size variation, Cooling crack
2024-11-27 |  | Finished tile | Major | 562 | Silky Matt/Rough/Oversize
2024-11-28 |  | Green tile |  | 250 | Dust problem
2024-11-28 |  | Bisque tile | Major | 585 | Size variation, Cooling crack
2024-11-28 |  | Finished tile | Major | 526 | Bending problem
2024-11-29 |  | Green tile |  | 0 | Nil
2024-11-29 |  | Bisque tile |  | 398 | Bisque Overlap
2024-11-29 |  | Finished tile | Major | 2275 | Silky Matt/Oversize
2024-11-30 |  | Green tile |  | 150 | Edges problem
2024-11-30 |  | Bisque tile |  | 410 | Size variation, Cooling crack
2024-11-30 |  | Finished tile | Major | 3198 | Bending problem
2024-12-01 |  | Green tile |  | 300 | Dust problem
2024-12-01 |  | Bisque tile | Major | 1420 | Bending problem
2024-12-01 |  | Finished tile | Major | 792 | Zigzag bending problem
2024-12-02 |  | Green tile |  | 150 | Edge problem
2024-12-02 |  | Bisque tile | Major | 555 | Bending problem
2024-12-02 |  | Finished tile | Major | 4181 | Zigzag bending problem
2024-12-03 |  | Green tile |  | 0 | Nil
2024-12-03 |  | Bisque tile | Major | 720 | Size variation, Cooling crack
2024-12-03 |  | Finished tile | Major | 3326 | Zigzag bending problem
2024-12-04 |  | Green tile |  | 200 | Dust problem
2024-12-04 |  | Bisque tile | Major | 555 | Bending problem
2024-12-04 |  | Finished tile | Major | 3326 | Zigzag bending problem
2024-12-05 |  | Green tile |  | 0 | Chipping problem
2024-12-05 |  | Bisque tile | Major | 805 | Undersize problem
2024-12-05 |  | Finished tile | Major | 1678 | Zigzag bending problem
2024-12-06 |  | Green tile |  | 0 | Nil
2024-12-06 |  | Bisque tile | Major | 790 | Size variation, Cooling crack
2024-12-06 |  | Finished tile | Major | 1995 | Zigzag bending problem
2024-12-07 |  | Green tile |  | 100 | Lamination problem
2024-12-07 |  | Bisque tile | Major | 580 | Size variation, Cooling crack
2024-12-07 |  | Finished tile | Major | 2090 | Zigzag bending problem
2024-12-08 |  | Green tile |  | 0 | Dust problem
2024-12-08 |  | Bisque tile | Major | 520 | Size variation, Cooling crack
2024-12-08 |  | Finished tile | Major | 2185 | Zigzag bending problem
2024-12-09 |  | Green tile
2024-12-09 |  | Bisque tile
2024-12-09 |  | Finished tile
2024-12-10 |  | Green tile
2024-12-10 |  | Bisque tile
2024-12-10 |  | Finished tile
2024-12-11 |  | Green tile
2024-12-11 |  | Bisque tile
2024-12-11 |  | Finished tile
2024-12-12 |  | Green tile
2024-12-12 |  | Bisque tile
2024-12-12 |  | Finished tile
2024-12-13 |  | Green tile
2024-12-13 |  | Bisque tile
2024-12-13 |  | Finished tile
2024-12-14 |  | Green tile
2024-12-14 |  | Bisque tile
2024-12-14 |  | Finished tile
2024-12-15 |  | Green tile
2024-12-15 |  | Bisque tile
2024-12-15 |  | Finished tile
2024-12-16 |  | Green tile
2024-12-16 |  | Bisque tile
2024-12-16 |  | Finished tile
2024-12-17 |  | Green tile
2024-12-17 |  | Bisque tile
2024-12-17 |  | Finished tile
2024-12-18 |  | Green tile
2024-12-18 |  | Bisque tile
2024-12-18 |  | Finished tile
2024-12-19 |  | Green tile
2024-12-19 |  | Bisque tile
2024-12-19 |  | Finished tile
2024-12-20 |  | Green tile
2024-12-20 |  | Bisque tile
2024-12-20 |  | Finished tile
2024-12-21 |  | Green tile
2024-12-21 |  | Bisque tile
2024-12-21 |  | Finished tile
2024-12-22 |  | Green tile
2024-12-22 |  | Bisque tile
2024-12-22 |  | Finished tile
2024-12-23 |  | Green tile
2024-12-23 |  | Bisque tile
2024-12-23 |  | Finished tile
2024-12-24 |  | Green tile
2024-12-24 |  | Bisque tile
2024-12-24 |  | Finished tile
2024-12-25 |  | Green tile
2024-12-25 |  | Bisque tile
2024-12-25 |  | Finished tile
2024-12-26 |  | Green tile
2024-12-26 |  | Bisque tile
2024-12-26 |  | Finished tile
2024-12-27 |  | Green tile
2024-12-27 |  | Bisque tile
2024-12-27 |  | Finished tile
2024-12-28 |  | Green tile
2024-12-28 |  | Bisque tile
2024-12-28 |  | Finished tile
2024-12-29 |  | Green tile
2024-12-29 |  | Bisque tile
2024-12-29 |  | Finished tile
2024-12-30 |  | Green tile
2024-12-30 |  | Bisque tile
2024-12-30 |  | Finished tile
2024-12-31 |  | Green tile
2024-12-31 |  | Bisque tile
2024-12-31 |  | Finished tile

## Summary
SUMMARY(10x24)
Date | Type | Size | Abnormality | Reason | Hold stock

## QC Analysis report pbix
Date | Size | Type | Class of defects | Hold stock (sqm) | Abnormality
2024-11-12 | 10x24 | Green tile | Normal | 400 | Dust problem
2024-11-12 | 10x24 | Bisque tile | Major | 680 | Size variation
2024-11-12 | 10x24 | Finished tile | Normal | 91 | Misprint
2024-11-12 | 12x24 | Green tile | Normal | 0 | Nil
2024-11-12 | 12x24 | Bisque tile | Normal | 0 | Nil
2024-11-12 | 12x24 | Finished tile | Normal | 0 | Nil
2024-11-13 | 10x24 | Green tile | Normal | 150 | Chipping problem
2024-11-13 | 10x24 | Bisque tile | Normal | 233 | Cooling crack
2024-11-13 | 10x24 | Finished tile | Major | 4833 | Zig zag bending
2024-11-13 | 12x24 | Green tile | Normal | 400 | Dust problem
2024-11-13 | 12x24 | Bisque tile | Major | 2250 | Zig zag bending
2024-11-13 | 12x24 | Finished tile | Normal | 0 | Nil
2024-11-14 | 10x24 | Green tile | Normal | 0 | Nil
2024-11-14 | 10x24 | Bisque tile | Normal | 224 | Cooling crack
2024-11-14 | 10x24 | Finished tile | Major | 547 | Zig zag bending
2024-11-14 | 12x24 | Green tile | Normal | 200 | Edges defect
2024-11-14 | 12x24 | Bisque tile | Major | 1380 | Zig zag bending
2024-11-14 | 12x24 | Finished tile | Normal | 380 | Zig zag bending
2024-11-15 | 10x24 | Green tile | Normal | 0 | Nil
2024-11-15 | 10x24 | Bisque tile | Normal | 165 | Size variation
2024-11-15 | 10x24 | Finished tile | Major | 729 | Tone variation
2024-11-15 | 12x24 | Green tile | Normal | 250 | Dust problem
2024-11-15 | 12x24 | Bisque tile | Major | 1100 | Zig zag bending
2024-11-15 | 12x24 | Finished tile | Major | 889 | Zig zag bending
2024-11-16 | 10x24 | Green tile | Normal | 150 | Dust problem
2024-11-16 | 10x24 | Bisque tile | Normal | 240 | Cooling crack
2024-11-16 | 10x24 | Finished tile | Major | 1037 | Tone variation
2024-11-16 | 12x24 | Green tile | Normal | 0 | Nil
2024-11-16 | 12x24 | Bisque tile | Major | 1050 | Size variation
2024-11-16 | 12x24 | Finished tile | Major | 1311 | Tone variation
2024-11-17 | 10x24 | Green tile | Normal | 0 | Nil
2024-11-17 | 10x24 | Bisque tile | Normal | 188 | Size variation
2024-11-17 | 10x24 | Finished tile | Normal | 182 | Tone variation
2024-11-17 | 12x24 | Green tile | Normal | 0 | Nil
2024-11-17 | 12x24 | Bisque tile | Normal | 500 | Cooling crack
2024-11-17 | 12x24 | Finished tile | Normal | 285 | Zig zag bending
2024-11-18 | 10x24 | Green tile | Normal | 0 | Nil
2024-11-18 | 10x24 | Bisque tile | Normal | 190 | Cooling crack
2024-11-18 | 10x24 | Finished tile | Normal | 91 | Misprint
2024-11-18 | 12x24 | Green tile | Normal | 300 | Edges defect
2024-11-18 | 12x24 | Bisque tile | Major | 1500 | Zig zag bending
2024-11-18 | 12x24 | Finished tile | Major | 1319 | Zig zag bending
2024-11-19 | 10x24 | Green tile | Normal | 300 | Dust problem
2024-11-19 | 10x24 | Bisque tile | Normal | 178 | Cooling crack
2024-11-19 | 10x24 | Finished tile | Major | 821 | Tone variation
2024-11-19 | 12x24 | Green tile | Normal | 0 | Nil
2024-11-19 | 12x24 | Bisque tile | Major | 1250 | Zig zag bending
2024-11-19 | 12x24 | Finished tile | Major | 1615 | Tone variation
2024-11-20 | 10x24 | Green tile | Normal | 0 | Nil
2024-11-20 | 10x24 | Bisque tile | Normal | 452 | Size variation
2024-11-20 | 10x24 | Finished tile | Normal | 91 | Misprint
2024-11-20 | 12x24 | Green tile | Normal | 400 | Edges defect
2024-11-20 | 12x24 | Bisque tile | Major | 546 | Cooling crack
2024-11-20 | 12x24 | Finished tile | Normal | 475 | Tone variation
2024-11-21 | 10x24 | Green tile | Normal | 0 | Nil
2024-11-21 | 10x24 | Bisque tile | Normal | 152 | Size variation
2024-11-21 | 10x24 | Finished tile | Normal | 0 | Nil
2024-11-21 | 12x24 | Green tile | Normal | 0 | Nil
2024-11-21 | 12x24 | Bisque tile | Major | 880 | Zig zag bending
2024-11-21 | 12x24 | Finished tile | Normal | 343 | Silky/Rough/Mix
2024-11-22 | 10x24 | Green tile | Normal | 150 | Edges defect
2024-11-22 | 10x24 | Bisque tile | Normal | 440 | Size variation
2024-11-22 | 10x24 | Finished tile | Normal | 91 | Misprint
2024-11-22 | 12x24 | Green tile | Normal | 0 | Nil
2024-11-22 | 12x24 | Bisque tile | Major | 1158 | Zig zag bending
2024-11-22 | 12x24 | Finished tile | Normal | 760 | Base change problem
2024-11-23 | 10x24 | Green tile | Normal | 50 | Cooling crack
2024-11-23 | 10x24 | Bisque tile | Normal | 240 | Cooling crack
2024-11-23 | 10x24 | Finished tile | Major | 1186 | Dust problem
2024-11-23 | 12x24 | Green tile | Normal | 350 | Lamination
2024-11-23 | 12x24 | Bisque tile | Major | 700 | Size variation
2024-11-23 | 12x24 | Finished tile | Major | 855 | Dust problem
2024-11-24 | 10x24 | Green tile | Normal | 0 | Nil
2024-11-24 | 10x24 | Bisque tile | Normal | 201 | Cooling crack
2024-11-24 | 10x24 | Finished tile | Major | 1005 | Misprint
2024-11-24 | 12x24 | Green tile | Normal | 210 | Lamination
2024-11-24 | 12x24 | Bisque tile | Major | 1173 | Size variation
2024-11-24 | 12x24 | Finished tile | Normal | 0 | Nil
2024-11-25 | 10x24 | Green tile | Normal | 0 | Nil
2024-11-25 | 10x24 | Bisque tile | Normal | 130 | Size variation
2024-11-25 | 10x24 | Finished tile | Major | 821 | Zig zag bending
2024-11-25 | 12x24 | Green tile | Normal | 350 | Lamination
2024-11-25 | 12x24 | Bisque tile | Major | 619 | Cooling crack
2024-11-25 | 12x24 | Finished tile | Major | 2281 | Tone variation
2024-11-26 | 10x24 | Green tile | Normal | 0 | Nil
2024-11-26 | 10x24 | Bisque tile | Normal | 148 | Size variation
2024-11-26 | 10x24 | Finished tile | Normal | 0 | Nil
2024-11-26 | 12x24 | Green tile | Normal | 0 | Nil
2024-11-26 | 12x24 | Bisque tile | Normal | 438 | Cooling crack
2024-11-26 | 12x24 | Finished tile | Major | 1270 | Silky/Rough/Mix
2024-11-27 | 10x24 | Green tile | Normal | 350 | Edges defect
2024-11-27 | 10x24 | Bisque tile | Normal | 383 | Size variation
2024-11-27 | 10x24 | Finished tile | Major | 729 | Zig zag bending
2024-11-27 | 12x24 | Green tile | Normal | 0 | Nil
2024-11-27 | 12x24 | Bisque tile | Major | 897 | Cooling crack
2024-11-27 | 12x24 | Finished tile | Major | 562 | Silky/Rough/Mix
2024-11-28 | 10x24 | Green tile | Normal | 200 | Dust problem
2024-11-28 | 10x24 | Bisque tile | Normal | 270 | Cooling crack
2024-11-28 | 10x24 | Finished tile | Major | 639 | Zig zag bending
2024-11-28 | 12x24 | Green tile | Normal | 250 | Dust problem
2024-11-28 | 12x24 | Bisque tile | Major | 585 | Size variation
2024-11-28 | 12x24 | Finished tile | Major | 526 | Zig zag bending
2024-11-29 | 10x24 | Green tile | Normal | 0 | Nil
2024-11-29 | 10x24 | Bisque tile | Normal | 137 | Cooling crack
2024-11-29 | 10x24 | Finished tile | Major | 1002 | Surface blistering
2024-11-29 | 12x24 | Green tile | Normal | 0 | Nil
2024-11-29 | 12x24 | Bisque tile | Normal | 398 | Bisque Overlap
2024-11-29 | 12x24 | Finished tile | Major | 2275 | Silky/Rough/Mix
2024-11-30 | 10x24 | Green tile | Normal | 0 | Nil
2024-11-30 | 10x24 | Bisque tile | Normal | 180 | Size variation
2024-11-30 | 10x24 | Finished tile | Major | 1003 | Silky/Rough/Mix
2024-11-30 | 12x24 | Green tile | Normal | 150 | Edges defect
2024-11-30 | 12x24 | Bisque tile | Normal | 410 | Size variation
2024-11-30 | 12x24 | Finished tile | Major | 3198 | Zig zag bending
2024-12-01 | 10x24 | Green tile | Normal | 200 | Dust problem
2024-12-01 | 10x24 | Bisque tile | Major | 550 | Zig zag bending
2024-12-01 | 10x24 | Finished tile | Major | 2279 | Zig zag bending
2024-12-01 | 12x24 | Green tile | Normal | 300 | Dust problem
2024-12-01 | 12x24 | Bisque tile | Major | 1420 | Zig zag bending
2024-12-01 | 12x24 | Finished tile | Major | 792 | Zig zag bending
2024-12-02 | 10x24 | Green tile | Normal | 0 | Nil
2024-12-02 | 10x24 | Bisque tile | Normal | 232 | Size variation
2024-12-02 | 10x24 | Finished tile | Major | 2371 | Zig zag bending
2024-12-02 | 12x24 | Green tile | Normal | 150 | Edges defect
2024-12-02 | 12x24 | Bisque tile | Major | 555 | Zig zag bending
2024-12-02 | 12x24 | Finished tile | Major | 4181 | Zig zag bending
2024-12-03 | 10x24 | Green tile | Normal | 0 | Nil
2024-12-03 | 10x24 | Bisque tile | Normal | 265 | Cooling crack
2024-12-03 | 10x24 | Finished tile | Major | 913 | Zig zag bending
2024-12-03 | 12x24 | Green tile | Normal | 0 | Nil
2024-12-03 | 12x24 | Bisque tile | Major | 720 | Cooling crack
2024-12-03 | 12x24 | Finished tile | Major | 3326 | Zig zag bending
2024-12-04 | 10x24 | Green tile | Normal | 300 | Chipping problem
2024-12-04 | 10x24 | Bisque tile | Normal | 245 | Size variation
2024-12-04 | 10x24 | Finished tile | Major | 2463 | Zig zag bending
2024-12-04 | 12x24 | Green tile | Normal | 200 | Dust problem
2024-12-04 | 12x24 | Bisque tile | Major | 555 | Zig zag bending
2024-12-04 | 12x24 | Finished tile | Major | 3326 | Zig zag bending
2024-12-05 | 10x24 | Green tile | Normal | 0 | Nil
2024-12-05 | 10x24 | Bisque tile | Normal | 211 | Size variation
2024-12-05 | 10x24 | Finished tile | Major | 912 | Zig zag bending
2024-12-05 | 12x24 | Green tile | Normal | 0 | Nil
2024-12-05 | 12x24 | Bisque tile | Major | 805 | Size variation
2024-12-05 | 12x24 | Finished tile | Major | 1678 | Zig zag bending
2024-12-06 | 10x24 | Green tile | Normal | 0 | Nil
2024-12-06 | 10x24 | Bisque tile | Major | 1043 | Size variation
2024-12-06 | 10x24 | Finished tile | Normal | 0 | Nil
2024-12-06 | 12x24 | Green tile | Normal | 0 | Nil
2024-12-06 | 12x24 | Bisque tile | Major | 790 | Size variation
2024-12-06 | 12x24 | Finished tile | Major | 1995 | Zig zag bending
2024-12-07 | 10x24 | Green tile | Normal | 0 | Nil
2024-12-07 | 10x24 | Bisque tile | Major | 770 | Cooling crack
2024-12-07 | 10x24 | Finished tile | Major | 2280 | Zig zag bending
2024-12-07 | 12x24 | Green tile | Normal | 100 | Lamination
2024-12-07 | 12x24 | Bisque tile | Major | 580 | Cooling crack
2024-12-07 | 12x24 | Finished tile | Major | 2090 | Zig zag bending
2024-12-08 | 10x24 | Green tile | Normal | 0 | Nil
2024-12-08 | 10x24 | Bisque tile | Normal | 270 | Size variation
2024-12-08 | 10x24 | Finished tile | Major | 1824 | Zig zag bending
2024-12-08 | 12x24 | Green tile | Normal | 0 | Nil
2024-12-08 | 12x24 | Bisque tile | Major | 520 | Size variation
2024-12-08 | 12x24 | Finished tile | Major | 2185 | Zig zag bending
Formulas:
Date = [Date, row above]